## Sheet1
rs 109
Specific heats of elements, materials and gases
| 1 | Elements |  | 2 | Loose and Bulk Materials |  |  |  | Buiding and insulating materials
| Element | sp. Heat |  |  | item | sp. Heat |  |  |  | item | sp. Heat
|  | kcal/kg |  |  |  | kcal/kg |  |  |  |  | kcal/kg
| Aluminium | 0.218 |  |  | Ash | 0.167 |  |  |  | Asbestos fibre | 0.25
| Calcium |  |  |  | Ballast | 0.2 |  |  |  | Concrete | 0.2
1 | Carbon | 0.17 |  |  | Chalk | 0.21 |  |  |  | Brick | 0.19 - 0.37
| Copper | 0.092 |  |  | Cement | 0.21 |  |  |  | Refractory | 0.19 - 0.27
| Iron | 0.025 |  |  | Clay | 0.22 |  |  |  | Insulating brick | 0.19 - 0.29
| Magnesium | 0.059 |  |  | Coal | 0.24 - 0.26 |  |  |  | Glass wool | 0.16
| Potassium | 0.18 |  |  | Iron ore | 0.29
| Silicon | 0.164 |  |  | Sand dry | 0.2
| Sodium | 0.3
| Sulphur | 0.174
| Tin | 0.053
| Zinc | 0.092
| 4 | Common gases
| Gas | Sp. Heat in kcal/kg at different temps
|  | Temp. in 0c | 20 | 250 | 500 | 750 | 1000
| Air |  | 0.24 | 0.246 | 0.26 | 0.275 | 0.244
| Oxygen |  | 0.22 | 0.23 | 0.26 | 0.263 | 0.272
| Nitrogen |  | 0.25 | 0.26 | 0.27 | 0.28 | 0.29
| Carbon dioxide |  | 0.2 | 0.246 | 0.277 | 0.3 | 0.31
| Carbon monoxide |  | 0.25 | 0.26 | 0.27 | 0.28 | 0.29
| Water vapour |  | 0.444 | 0.475 | 0.509 | 0.54 | 0.576
| Flue gas-fuel oil |  | 0.246 | 0.256 | 0.263 | 0.27 | 0.278
| Flue gas-fuel coal |  | 0.244 | 0.25 | 0.26 | 0.267 | 0.275
5 | Sp. Heat kcal/kg for different temps
|  | temp. o c t | 50 | 100 | 200 | 300 | 400 | 500 | 600 | 700 | 800 | 900
Carbon dioxide | 0.19+0.00011*t | kcal/nm3 | 0.1955 | 0.201 | 0.212 | 0.223 | 0.234 | 0.245 | 0.256 | 0.267 | 0.278 | 0.289
Clinker | 0.181+0.000071*t | kcal/kg | 0.18455 | 0.1881 | 0.1952 | 0.2023 | 0.2094 | 0.2165 | 0.2236 | 0.2307 | 0.2378 | 0.2449
exhaust gases | 0.32+0.00005*t | kcal/nm3 | 0.3225 | 0.325 | 0.33 | 0.335 | 0.34 | 0.345 | 0.35 | 0.355 | 0.36 | 0.365
raw meal | 0.21+0.00007*t | kcal/kg | 0.2135 | 0.217 | 0.224 | 0.231 | 0.238 | 0.245 | 0.252 | 0.259 | 0.266 | 0.273
steam | 0.42+0.000185*t | kcal/nm3 | 0.42925 | 0.4385 | 0.457 | 0.4755 | 0.494 | 0.5125 | 0.531 | 0.5495 | 0.568 | 0.5865
|  | temp. o c t | 1000 | 1100 | 1200 | 1300 | 1400 | 1500
Carbon dioxide |  | kcal/nm3 | 0.3 | 0.311 | 0.322 | 0.333 | 0.344 | 0.355
Clinker |  | kcal/kg | 0.252 | 0.2591 | 0.2662 | 0.2733 | 0.2804 | 0.2875
exhaust gases |  | kcal/nm3 | 0.37 | 0.375 | 0.38 | 0.385 | 0.39 | 0.395
raw meal |  | kcal/kg | 0.28 | 0.287 | 0.294 | 0.301 | 0.308 | 0.315
steam |  | kcal/nm3 | 0.605 | 0.6235 | 0.642 | 0.6605 | 0.679 | 0.6975

## sp. heat air and clinker cpag
W1.12
sp. heats of air and clinker
for cooler heat balance
Temp. | sp. heat of | sp. heat of
| air | cinker
o C | kcal/nm3 | kcal/kg
0 | 0.31 | 0.173
50 | 0.31 | 0.18
100 | 0.312 | 0.1875
150 | 0.3125 | 0.193
200 | 0.313 | 0.1975
250
300 | 0.315 | 0.206
350 | 0.317
400 | 0.318 | 0.213
450 | 0.32 | 0.215
500 | 0.321 | 0.218
550 | 0.3225 | 0.221
600 | 0.324 | 0.2235
650 | 0.325
700 | 0.3275 | 0.2275
750 | 0.329
800 | 0.33 | 0.231
850 | 0.3325
900 | 0.334 | 0.234
950 | 0.335
1000 | 0.3375 | 0.237
1050
1100 | 0.34 | 0.242
1150
1200 | 0.343 | 0.2475
1250
1300 | 0.345 | 0.253
1350 |  | 0.26
1400 | 0.347 | 0.261
source : CPAG Manual for cooler
checked | 2007-01-03
final
checked | 2007-01-03
final