## Sheet1
W1.33
weight of gases from feed
Gases released from kiln feed consist of CO2 released from carbonates in
feed, water vapour from free moisture in feed and from combined water if any.
title | symbol | unit | equation
dust loss | k2 | %
CaO in feed | Cca | %
MgO in feed | Cmg | %
SiO2 in feed | Csi | %
Al2O3in feed | Cal | %
Fe2O3 in feed | Cfe | %
moisture in feed | Cm | %
dry feed rate | Wdf | kg/kg
feed rate/kg clinker | I | kg/kg
a |  |  | a = 0.01784*Cca
b |  |  | b = 0.029* Cmg
f |  |  | f = 0.00075CSi + 0.0035CAl
I |  |  | k2 = 1-I/Wdf
CO2 from feed | C | kg/kg | (1+0.5k2/100)(0.44a+0.5216b)
clinker
|  | nm3/kg | C/2
H2O free from | w1 |  | 100Wdf/(100-Cm) - Wdf
fresh feed
H2O combined | w2 |  | H2Ochem=(1+k2/100)*f
total water | W |  | w1+w2
total gses from
feed |  |  | CO2 + water
|  | kg/kg | C+W
tota gases in
nm3 |  | nm3/kg
clinker
total water
vapour |  | nm3/kg
total gases from feed |  |  | CO2 + water free and combined
total gases from feed |  | nm3/kg | C/2 +W/0.805
For practical purposes and for quick calculations CO2 released is taken as
0.3 nm3/kg clinker
example:
dust loss | k2 | % | 7
CaO in feed | Cca | % | 67
MgO in feed | Cmg | % | 1.2
SiO2 in feed | Csi | % | 21
Al2O3in feed | Cal | % | 6.5
Fe2O3 in feed | Cfe | % | 2.8
moisture in feed | Cm | % | 0.5
dry feed rate | Wdf | kg/kg | 1.65
kg rawmix/kg clinker I | I | kg/kg | 1.77
a |  |  | 1.19528
b |  |  | 0.0348
f |  |  | 0.018025
k2 |  |  | 0.06779661
CO2 from feed | C | kg/kg | 0.5442593
water from feed | w1 | kg/kg | 0.008291457
| w2 | kg/kg | 0.01803722
| W |  | 0.02632868
C+W |  | kg/kg | 0.570588
|  | nm3/kg | 0.285294
2007-04-06 |  |  | Cement Manufacturers Handbook
2007-04-06