## Sheet1
W1.34
Working out specific gas volume
Total weight / volume of kiln exit gases consists of
1 | products of combustion including excess air worked out as shown in rs38.
2 | gases from feed as shown in W1.34
3 | conveying air if any used to feed raw meal into preheater
4 | leakage in the system at kiln inlets and outlets in calciner and in preheater.
leakage is air and quantum is reflected by oxygen content of exit gases.
For practical purposes leakage is treated by increasing quantum of excess air.
Thus if excess air for combustion is 10%, to allow for leakage into system,
it is taken as 25-30 % in normal dry process kiln with preheater and
calciner.
Using memoranda W1.32 and W1.34, gases leaving preheater could be
expressed as:
(h/H1)*Gv+0.3 +conveying air all expressed in nm3/kg
clinker
( in W1.34 it has been mentioned that gases from feed are
usually taken as 0.3 nm3/kg clinker
conveying air for different kiln feed systems is taken as
| 1 for f.k. pumps | 0.05 nm3/kg clinker
| 2 for air lift | 0.1 nm3/kg clinker
| 3 for bucket elevator | nil
Kiln exhaust gases are normally referred to as specific gas volume when
expressed as nm3/kg clinker.
A typical work out is shown below
1 | useful calorific value | kcal/kg | H1 |  | 4500
2 | air for combustion | nm3/kg | Lo | Lo=0.0011*H1 | 4.95
3 | excess air factor | % | m |  | 25
4 | totai air for combustion
| including excess air | nm3/kg | Lv | Lv=(1+m/100)*Lo | 6.1875
Excess air factor
| including leakage |  |  | m/100 *Lo | 1.2375
5 | product of combustion nm3/kg | nm3/kg | Gov | Gov = 0.0011*H1+0.4 | 5.35
6 | reultant gas with exc | nm3/kg | Gv | Gv = Gov + m/100 * Lo | 6.5875
| ess air | fuel
7 | sp.fuel consumption
process
|  | kcal/kg | h |  | 700
product
8 | coal cosumed | kg/kg |  | h/H1
|  | clinker |  |  | 0.1555556
9 | resultant gas per | nm3/kg |  | (h/H1)*Gv | 1.024722
kg clinker
10 | CO2 released per kg | nm3/kg |  |  | 0.3
clinker
11 | conveying air
a | elevator | nm3/kg |  |  | 0
b | fk pump | nm3/kg |  |  | 0.05
c | air lift | nm3/kg |  |  | 0.1
12 | total gas leaving
| preheate |  | Vc
a | elevator | nm3/kg |  | C*Vsc+C02+conveying air | 1.324722
b | fk pump | nm3/kg |  |  | 1.374722
c | air lift | nm3/kg |  |  | 1.424722
compiled with help of
Onoda Manual
inputs
calculated outputs
28/12/06