## Sheet1
W1.45
carbonate content and conversion ratios
to calculate kg of clinker/kg of raw meal
C= % CaCO3 in raw mix feed to kiln
~ 7 % water of hydration removed from clay
a= kg of clinker/kg of raw meal
a=1-(0.44*C/100+0.07(100-C)/100)
b=1/a=kg of raw meal per kg of clinker
c= % CaO in clinker
c=C*56/(a*100)
| CaCO3 | kg clinker/ | kg rawmeal/ | % CaO in
| in rawmeal | kg raw meal | kg clinker | clinker
| % | a | b | c
| 74 | 0.6562 | 1.523926 | 63.15148
| 75 | 0.6525 | 1.532567 | 64.36782
| 76 | 0.6488 | 1.541307 | 65.59803
| 77 | 0.6451 | 1.550147 | 66.84235
| 78 | 0.6414 | 1.559089 | 68.10103
| 79 | 0.6377 | 1.568135 | 69.37431
| 80 | 0.634 | 1.577287 | 70.66246
74 | 0.6562
75 | 0.6525
76 | 0.6488
77 | 0.6451
78 | 0.6414
79 | 0.6377
80 | 0.634
75 | 1.533
76 | 1.541
77 | 1.55
78 | 1.559
79 | 1.568
80 | 1.577
74 | 63.15
75 | 64.37
76 | 65.6
77 | 66.84
78 | 68.1
79 | 69.37
80 | 70.66
inputs
calculated outputs
cement manufacturers handbook