## Sheet1
W1.72
Kiln sp.output and thermal loading
worked out example
sr no | item | unit | equation | example
| Size of kiln | m dia*m long | 3 m dia * 39.5 m long
| dia inside shell D | m |  | 3
| refractory thickness | mm |  | 180
| dia inside lining d | m |  | 2.64
| clear cross section A | m2 |  | 5.471136
| length of kiln L |  |  | 39.5
| clear volume A*L | m3 |  | 216.109872
for 150 mm brick
| Output Q | tpd |  | 350
| Output q | tph |  | 14.58333
| output | kgs/hr |  | 14583.33
| specific outut | tpd/m3 |  | 1.619547
for 180 mm brick
| Thermal load | mkcal/hr/m2
| for 350 tpd cap. | kg/hr | 14583 | 14583 | 14583
| sp. Fuel consumption | kcal/kgclinker | 900 | 950 | 700
heat released in
| burning zone | kcal/hr | 13124700 | 13853850 | 10208100
| thermal load 180 brick | mkcal/hr/m2 | 2.399397 | 2.532697 | 1.866197
Note : With secondary firing, thermal load in kiln will remain same as that for
base capacity of 350 tpd.
source: Duda Cement Data Book
Onoda Manual
D
d
L