## Sheet1
W2.T 8
Capacities of Cement mills making
OPC and blended cements
Cement | cement mill | sizing | hours/day | multiplying
Grinding |  | factor |  | factor
[5 empty] | 0 | 0
| OPC | 1.27 | 20 | 0.0635
| PPC 30% ash | 1.86 | 20 | 0.093
| BFSC 60 % | 3.46 | 20 | 0.173
slag
kiln capacity tpd
|  | 5000 | 7500 | 10000
| Mill making | Mill capacity in tph
| 100 % OPC | 320 | 480 | 640
| 100 % PPC | 465 | 697.5 | 930
700
| 100 % BFSC | 865 | 1297.5 | 1730
1300
* * *
65.1